## Sheet1
name | C | Si | Mn | Cr | Mo | V | W | P | S | Co | Ni | Nb | Al | Cu | N
F1 | 8.2 | 0.57 | 0 | 64.75 | 0 | 0 | 0 | 0.009 | 0.037 | 0 | 0 | 0 | 0 | 0 | 0
F2 | 0.14 | 75.2 | 0 | 0 | 0 | 0 | 0 | 0 | 0 | 0 | 0 | 0 | 1.4 | 0 | 0
F3 | 0 | 75.5 | 0 | 0 | 0 | 0 | 0 | 0 | 0 | 0 | 0 | 0 | 0 | 0 | 0
F4 | 0 | 0 | 0 | 0 | 67.01 | 0 | 0 | 0 | 0 | 0 | 0 | 0 | 0 | 0 | 0
F5 | 0.019 | 0.52 | 0 | 0 | 68.44 | 0 | 0 | 0.03 | 0.069 | 0 | 0 | 0 | 0 | 0 | 0
F6 | 0 | 0 | 0 | 0 | 0 | 78.02 | 0 | 0 | 0 | 0 | 0 | 0 | 1.48 | 0 | 0
F7 | 0 | 0.35 | 0 | 0 | 0 | 0 | 76.58 | 0 | 0 | 0 | 0 | 0 | 0 | 0 | 0
F8 | 0.25 | 2.79 | 0.22 | 0 | 0 | 0 | 0 | 0.18 | 0.07 | 0 | 0 | 63.7 | 0.69 | 0 | 0
F9 | 0 | 0 | 0 | 0 | 0 | 0 | 0 | 0 | 0 | 0 | 0 | 65.36 | 0.49 | 0 | 0
F10 | 0 | 0 | 0 | 0 | 0 | 0 | 0 | 0 | 0 | 99.88 | 0 | 0 | 0 | 0 | 0
F11 | 0 | 0 | 0 | 0 | 0 | 0 | 0 | 0 | 0 | 99.88 | 0 | 0 | 0 | 0 | 0
F12 | 0 | 0 | 0 | 0 | 0 | 0 | 0 | 0 | 0 | 99.72 | 0.21 | 0 | 0 | 0 | 0
F13 | 0 | 0 | 0 | 0 | 0 | 0 | 0 | 0 | 0 | 99.72 | 0.21 | 0 | 0 | 0 | 0
F14 | 0 | 0.42 | 0.71 | 0 | 0 | 0 | 0 | 0 | 0 | 0 | 0 | 0 | 97.17 | 0 | 0
F15 | 0.08 | 0.74 | 0 | 69.6 | 0 | 0 | 0 | 0.026 | 0.009 | 0 | 0 | 0 | 0 | 0 | 0
F16 | 6.75 | 0.38 | 76.21 | 0 | 0 | 0 | 0 | 0 | 0 | 0 | 0 | 0 | 0 | 0 | 0
L1 | 0.01 | 0.09 | 0.4 | 0.05 | 0.03 | 0.05 | 0 | 0.005 | 0.003 | 0.1 | 48 | 0 | 0.005 | 0 | 0
L2 | 1.03 | 0.35 | 0.5 | 1.5 | 0 | 0 | 0 | 0.028 | 0.01 | 0 | 0 | 0 | 0 | 0 | 0
L3 | 0.37 | 1 | 0.4 | 4.9 | 1.3 | 0.6 | 0 | 0.02 | 0.004 | 0 | 0.25 | 0 | 0 | 0 | 0
L4 | 1 | 0.38 | 0.7 | 5.1 | 1.05 | 0.3 | 0 | 0.025 | 0.02 | 0 | 0 | 0 | 0 | 0 | 0
L5 | 0.38 | 0.35 | 0.5 | 4.85 | 2.75 | 0.45 | 0 | 0.02 | 0.005 | 0 | 0.25 | 0 | 0 | 0 | 0
L6 | 1.55 | 0.43 | 0.35 | 11.25 | 0.71 | 0.71 | 0 | 0.028 | 0.015 | 0 | 0 | 0 | 0 | 0 | 0
L7 | 1.21 | 0.24 | 0.29 | 11.48 | 1.25 | 1.33 | 2.1 | 0.025 | 0.007 | 0.1 | 0.62 | 0 | 0 | 0 | 0
L8 | 0.79 | 0.3 | 0.27 | 8.59 | 1.96 | 0.86 | 1.95 | 0.023 | 0.006 | 0.16 | 0.45 | 0 | 0 | 0 | 0
L9 | 2.05 | 0.35 | 0.4 | 11.5 | 0 | 0 | 0.65 | 0.03 | 0.03 | 0.2 | 0.2 | 0 | 0 | 0 | 0
L10 | 0.6 | 0.6 | 0.6 | 17 | 1 | 0.12 | 0 | 0.025 | 0.005 | 0 | 0 | 0 | 0 | 0 | 0.2
L11 | 1.6 | 0.35 | 0.3 | 11.35 | 0.7 | 0.2 | 0.6 | 0.03 | 0.03 | 0 | 0 | 0 | 0 | 0 | 0
L12 | 1.2 | 0.42 | 0.42 | 11.3 | 1.43 | 1.7 | 2.23 | 0.03 | 0.025 | 0.25 | 0.4 | 0 | 0 | 0 | 0
L13 | 0.9 | 0 | 0 | 0 | 0 | 0 | 0 | 0 | 0 | 0 | 0 | 0 | 0 | 0 | 0
L14 | 0.9 | 0 | 0 | 0 | 0 | 0 | 0 | 0 | 0 | 3 | 0 | 0 | 0 | 0 | 0
L15 | 0.35 | 0.2 | 18 | 3.2 | 0 | 0 | 0 | 0.06 | 0.03 | 0 | 0.11 | 0 | 0 | 0 | 0.06
L16 | 0.23 | 0.33 | 0.52 | 9.2 | 1.9 | 0 | 5.15 | 0.03 | 0.025 | 9.5 | 0 | 0 | 0 | 0 | 0
L17 | 1.17 | 0.85 | 0.4 | 8.6 | 1.45 | 1.95 | 1.6 | 0.03 | 0.03 | 0.25 | 0.2 | 0 | 0 | 0 | 0
L18 | 0.9 | 0.4 | 0.3 | 3.8 | 4.7 | 1.7 | 5.9 | 0.025 | 0.02 | 4.5 | 0 | 0 | 0 | 0 | 0
L19 | 1.07 | 0.4 | 0.35 | 3.8 | 9 | 1.05 | 1.65 | 0.03 | 0.025 | 7.85 | 0 | 0 | 0 | 0 | 0
K1 | 0.1 | 0.3 | 0.9 | 0 | 0 | 0 | 0 | 0.012 | 0.01 | 0 | 0 | 0.03 | 0 | 0 | 0
K2 | 0.72 | 0.22 | 0.25 | 4.17 | 0.38 | 1.18 | 17.43 | 0.029 | 0.013 | 0.13 | 0.22 | 0 | 0 | 0 | 0
K3 | 0.9 | 0.35 | 0.35 | 3.9 | 4.7 | 1.7 | 6.2 | 0.03 | 0.02 | 0.6 | 0.3 | 0 | 0 | 0 | 0
K4 | 0.38 | 0.35 | 0.5 | 4.9 | 2.7 | 0.5 | 0 | 0.03 | 0.02 | 0 | 0 | 0 | 0 | 0 | 0
K5 | 0.38 | 0.35 | 0.5 | 4.9 | 2.7 | 0.5 | 0 | 0.03 | 0.02 | 0 | 0 | 0 | 0 | 0 | 0
K6 | 0.38 | 0.35 | 0.5 | 4.9 | 2.7 | 0.5 | 0 | 0.03 | 0.02 | 0 | 0 | 0 | 0 | 0 | 0
K7 | 0.38 | 0.35 | 0.5 | 4.9 | 2.7 | 0.5 | 0 | 0.03 | 0.02 | 0 | 0 | 0 | 0 | 0 | 0
K8 | 1.52 | 0.35 | 0.35 | 11.35 | 0.72 | 0.72 | 0 | 0.03 | 0.03 | 0 | 0 | 0 | 0 | 0 | 0
K9 | 1.5 | 0.35 | 0.35 | 11.35 | 0.7 | 0.7 | 0 | 0.03 | 0.03 | 0 | 0 | 0 | 0 | 0 | 0
K10 | 1.5 | 0.35 | 0.35 | 11.35 | 0.7 | 0.7 | 0 | 0.03 | 0.02 | 0 | 0 | 0 | 0 | 0 | 0
K11 | 1.5 | 0.35 | 0.35 | 11.35 | 0.7 | 0.7 | 0 | 0.03 | 0.02 | 0 | 0 | 0 | 0 | 0 | 0
K12 | 1.5 | 0.35 | 0.35 | 11.35 | 0.7 | 0.7 | 0 | 0.03 | 0.02 | 0 | 0 | 0 | 0 | 0 | 0
K13 | 1.5 | 0.35 | 0.35 | 11.35 | 0.7 | 0.7 | 0 | 0.03 | 0.02 | 0 | 0 | 0 | 0 | 0 | 0
K14 | 0.88 | 0.44 | 0.21 | 4.1 | 4.6 | 1.5 | 6.35 | 0.032 | 0.006 | 1.3 | 0.34 | 0 | 0 | 0 | 0
K15 | 0.88 | 0.44 | 0.21 | 4.1 | 4.6 | 1.5 | 6.35 | 0.032 | 0.006 | 1.3 | 0.34 | 0 | 0 | 0 | 0
K16 | 0.4 | 1 | 0.4 | 4.9 | 1.3 | 0.95 | 0 | 0.03 | 0.02 | 0 | 0 | 0 | 0 | 0 | 0
K17 | 1.5 | 0.35 | 0.35 | 11.35 | 0.7 | 0.7 | 0 | 0.03 | 0.02 | 0 | 0 | 0 | 0 | 0 | 0
K18 | 0.16 | 0.3 | 1.6 | 0.2 | 0 | 0 | 0 | 0.015 | 0.01 | 0 | 0 | 0.03 | 0 | 0 | 0
K19 | 0.16 | 0.3 | 1.6 | 0.2 | 0 | 0 | 0 | 0.015 | 0.01 | 0 | 0 | 0.03 | 0 | 0 | 0
K20 | 0.16 | 0.3 | 1.6 | 0.2 | 0 | 0 | 0 | 0.015 | 0.01 | 0 | 0 | 0.03 | 0 | 0 | 0
K21 | 0.16 | 0.3 | 1.6 | 0.2 | 0 | 0 | 0 | 0.015 | 0.01 | 0 | 0 | 0.03 | 0 | 0 | 0
K22 | 0.16 | 0.3 | 1.6 | 0.2 | 0 | 0 | 0 | 0.015 | 0.01 | 0 | 0 | 0.03 | 0 | 0 | 0
K23 | 0.16 | 0.3 | 1.6 | 0.2 | 0 | 0 | 0 | 0.015 | 0.01 | 0 | 0 | 0.03 | 0 | 0 | 0
K24 | 0.16 | 0.3 | 1.6 | 0.2 | 0 | 0 | 0 | 0.015 | 0.01 | 0 | 0 | 0.03 | 0 | 0 | 0
K25 | 0.04 | 0.3 | 0.53 | 16.26 | 0 | 0 | 0 | 0.025 | 0.003 | 0 | 0 | 0.1 | 0 | 0 | 0
K26 | 0.04 | 0.3 | 0.53 | 16.26 | 0 | 0 | 0 | 0.025 | 0.003 | 0 | 0 | 0.1 | 0 | 0 | 0
K27 | 0.041 | 0.3 | 0.53 | 16.29 | 0.028 | 0.05 | 0 | 0.025 | 0.003 | 0.026 | 0.19 | 0 | 0 | 0 | 0
K28 | 0.041 | 0.3 | 0.53 | 16.29 | 0.028 | 0.05 | 0 | 0.025 | 0.003 | 0.026 | 0.19 | 0 | 0 | 0 | 0
K29 | 1.2 | 0.42 | 0.42 | 11.3 | 1.43 | 1.7 | 2.23 | 0.03 | 0.025 | 0.25 | 0.25 | 0 | 0 | 0 | 0
K30 | 0.09 | 0.01 | 0.3 | 0 | 0 | 0 | 0 | 0.015 | 0.01 | 0 | 0 | 0 | 0 | 0 | 0
K31 | 0.05 | 0.8 | 1.5 | 17.5 | 0 | 0 | 0 | 0.04 | 0.02 | 0 | 8.5 | 0 | 0 | 0 | 0
K32 | 0.05 | 0.8 | 1.5 | 17.5 | 0 | 0 | 0 | 0.04 | 0.02 | 0 | 8.5 | 0 | 0 | 0 | 0
K33 | 0.004 | 0.007 | 0.037 | 0.008 | 0.002 | 0.001 | 0.003 | 0.006 | 0.004 | 0.002 | 0.004 | 0.002 | 0.002 | 0.008 | 0.0022
K34 | 0.4 | 1.2 | 1 | 28 | 0 | 0 | 0 | 0.04 | 0.03 | 0 | 0.6 | 0 | 0 | 0 | 0
K35 | 0.86 | 0.26 | 0.3 | 4.75 | 4.85 | 1.47 | 6.35 | 0.026 | 0.003 | 0.42 | 0.2 | 0 | 0 | 0 | 0
K36 | 0.8 | 0.3 | 0.3 | 4 | 0.6 | 1.5 | 17.7 | 0.03 | 0.03 | 4.6 | 0.5 | 0 | 0 | 0 | 0